## Sheet1
| cell_name | temperature | c-rate | CF | dR_dch | dR_ch | LLI | LAMpe | LAMne | RMSE
1 | F0001 | 25 | 1.5 | 2.777651 | -4.70212 | -3.252425 | 2.482036 | 1.304245 | 1.990358e-14 | 0.005198298
2 | F0002 | 55 | 0.5 | 3.750566 | -1.601854 | -2.431138 | 3.768973 | 2.50187 | 2.882742 | 0.004613087
3 | F0003 | 30 | 1 | 1.82636 | -2.337559 | -2.843777 | 1.928944 | 1.660036 | 0.1451979 | 0.005676864
4 | F0004 | 10 | 1.5 | 8.305296 | 0.2986781 | 2.899833 | 5.824302 | 0.6308497 | 2.138726 | 0.005913004
5 | F0006 | 30 | 1.5 | 2.522542 | -6.831471 | -7.670296 | 2.327578 | 1.581172 | 1.400838 | 0.005438179
6 | F0007 | 55 | 0.75 | 3.545442 | -4.826565 | -5.087936 | 3.666337 | 2.664879 | 2.344283 | 0.005253032
7 | F0008 | 25 | 1 | 1.920004 | -5.521557 | -5.847171 | 1.422632 | 0.560048 | 0.7728418 | 0.005454641
8 | F0009 | 0 | 1.5 | 7.603531 | -2.559207 | -1.118943 | 5.113649 | 0.2939148 | 1.609651 | 0.005763266
9 | F0010 | 30 | 0.5 | 1.840574 | -3.875707 | -4.087752 | 1.998588 | 1.980093 | 1.027751 | 0.005118955
10 | F0011 | 30 | 0.75 | 1.456677 | -3.744721 | -3.456367 | 1.74595 | 1.750128 | 2.003252e-14 | 0.005735824
11 | F0012 | 10 | 0.5 | 2.055669 | -2.503826 | -2.577341 | 1.864077 | 1.144662 | 1.979465e-14 | 0.005532624
12 | F0013 | 10 | 1 | 8.290655 | 4.070329 | 6.561913 | 5.662473 | 0.541818 | 1.503064 | 0.005830195
13 | F0014 | 25 | 1.5 | 2.145823 | -6.703181 | -5.422154 | 1.914213 | 1.159514 | 1.969401e-14 | 0.005200677
14 | F0016 | 0 | 1 | 10.40158 | 4.396238 | 5.104468 | 7.146336 | 1.256833 | 3.406261 | 0.00581803
15 | F0017 | 10 | 0.5 | 2.399001 | -4.081634 | -4.912184 | 1.824755 | 0.6750723 | 1.27652 | 0.005763792
16 | F0022 | 45 | 0.75 | 2.309282 | -5.843577 | -5.591723 | 2.143805 | 1.38815 | 0.6860901 | 0.005016627
17 | F0026 | 25 | 0.75 | 1.838126 | -5.325176 | -5.421182 | 1.577059 | 1.058988 | 0.946999 | 0.005125238
18 | F0031 | 55 | 1.5 | 3.549936 | -2.384111 | -3.31809 | 3.65772 | 2.520127 | 2.327694 | 0.004860721
19 | F0036 | 10 | 0.75 | 3.474418 | -2.891961 | -2.285107 | 2.70201 | 0.8302192 | 0.8680601 | 0.005513798
20 | F0048 | 0 | 1.5 | 6.361058 | 0.2878283 | 0.9002335 | 4.212902 | 1.341444e-14 | 1.967695 | 0.006226471
21 | F0052 | 25 | 0.5 | 1.507139 | -4.017266 | -4.004296 | 1.333452 | 0.9293773 | 1.002971 | 0.005258918
22 | F0054 | 30 | 0.75 | 1.902274 | -4.329952 | -5.005029 | 1.748053 | 1.410451 | 1.247241 | 0.005518425
23 | F0056 | 25 | 0.75 | 1.301845 | -3.986144 | -4.460073 | 1.194356 | 0.9234191 | 0.1156242 | 0.005282646
24 | F0063 | 45 | 0.5 | 2.887845 | -4.164503 | -4.502221 | 3.06887 | 2.642193 | 2.460143 | 0.005028064
25 | F0064 | 0 | 0.5 | 4.281408 | -0.7305415 | 0.294623 | 2.958275 | 0.2934773 | 1.037538 | 0.005254289
26 | F0065 | 55 | 1.5 | 3.17372 | -0.4446074 | -1.404071 | 3.083334 | 1.658621 | 2.451481 | 0.00476548
27 | F0067 | 55 | 1 | 2.635095 | -0.2890007 | -0.9778592 | 2.999172 | 2.133239 | 0.7380857 | 0.004648357
28 | F0068 | 45 | 1.5 | 2.640201 | -7.411154 | -7.053232 | 2.465162 | 1.719605 | 2.052527 | 0.00542676
29 | F0069 | 30 | 0.5 | 1.668373 | -5.985435 | -6.236979 | 1.668338 | 1.557045 | 0.06856893 | 0.005987353
30 | F0108 | 0 | 0.5 | 4.331816 | 0.9148081 | 3.263916 | 2.978739 | 0.4104136 | 1.960013e-14 | 0.005641313
31 | F0126 | 10 | 1.5 | 10.33398 | 2.179735 | 5.480852 | 6.922671 | 0.1243916 | 1.396081 | 0.006036151
32 | F0127 | 45 | 1.5 | 2.854165 | -4.943249 | -5.276166 | 2.652174 | 1.763628 | 2.681978 | 0.005146594
33 | F0129 | 25 | 1 | 1.491781 | -5.200429 | -4.845764 | 1.371324 | 1.072041 | 1.967073e-14 | 0.005207975
34 | F0132 | 45 | 0.75 | 2.190048 | -1.787874 | -1.8618 | 2.455238 | 2.231298 | 0.7672347 | 0.005294896
35 | F0133 | 55 | 0.5 | 3.701678 | -3.453989 | -4.316193 | 3.940699 | 3.141978 | 2.526749 | 0.004683383
36 | F0136 | 25 | 0.5 | 1.321938 | -6.198009 | -6.049038 | 1.209976 | 1.041752 | 0.3938691 | 0.005857748
37 | F0138 | 45 | 1 | 2.365778 | -5.090557 | -5.178052 | 2.05377 | 1.256071 | 2.060487 | 0.00508922
38 | F0139 | 55 | 1 | 3.587027 | -4.474504 | -4.773632 | 3.581711 | 2.459421 | 3.001928 | 0.004840331
39 | F0141 | 0 | 0.75 | 8.344248 | 0.5589133 | 2.927455 | 5.776332 | 0.8702607 | 1.659205 | 0.0056406
40 | F0142 | 55 | 0.75 | 3.234403 | -1.810371 | -2.779727 | 3.746955 | 3.148859 | 1.197515 | 0.004764987
41 | F0143 | 45 | 1 | 2.651987 | -4.872663 | -4.664712 | 2.567524 | 1.98119 | 2.624715 | 0.005289591
42 | F0144 | 10 | 1 | 6.581948 | 0.2468514 | 2.435315 | 4.712847 | 0.5802492 | 2.307453 | 0.005670569
43 | F0145 | 0 | 1 | 8.730786 | 4.85669 | 6.90198 | 5.763611 | 0.1164312 | 2.916161 | 0.005945495
44 | F0148 | 10 | 0.75 | 3.565008 | 0.4395453 | 1.525314 | 2.708027 | 0.8487604 | 1.977174e-14 | 0.005454443
45 | F0150 | 30 | 1.5 | 2.16062 | -5.151355 | -5.494208 | 1.822914 | 1.089542 | 1.631633 | 0.005143949
46 | F0152 | 0 | 0.75 | 8.312593 | 4.50634 | 6.869391 | 5.33248 | 1.337706e-14 | 1.958417e-14 | 0.005645963
47 | F0155 | 45 | 0.5 | 2.031186 | -3.657205 | -4.351752 | 2.222558 | 2.145345 | 1.655721 | 0.005122245
48 | F0156 | 30 | 1 | 1.025121 | -2.232315 | -3.13676 | 0.8625608 | 0.5387523 | 0 | 0.004774191